## H2 Isotherms
H2 Sorption Isotherms of Köstrolith 5AK
at various temperatures, measured in a self build closed cycle sorption unit | [7 empty] | Note: | The calculated amounts of adsorbed hydrogen resemble the excess adsorption
cooling was achieved with a closed cycle crysotat (ARS 202A) from Advanced Research Systems | [8 empty] | total and absolute adsorption can be calculated with the pore volume and the density of liquid hydrogen
the compression factors for hydrogen for each temperature and pressure were taken from the NIST webbook
LTA topology, Ca-exchanged | [8 empty] | In the meta-lerning study, the tanks use a void fraction ε of 0.3. This kind of assumption is totally necessary for technical applications, but was neglected here
mass (sample) | 1.04 | g
Volume (sample) (via He expansion) | 0.34 | cm³
Porevolume (via isotherm at 20.28 K at 0.8 bar) | 0.31 | cm³/g
Isotherms (excess)
Temperatur / K |  | 77 |  | 87 |  | 100 |  | 110 |  |  | 120 |  | 130 |  | 140 |  | 150 |  | 160 |  | 170 |  | 195
| peq / bar | mass H2 / mg/g | peq / bar | mass H2 / mg/g | peq / bar | mass H2 / mg/g | peq / bar | mass H2 / mg/g |  | peq / bar | mass H2 / mg/g | peq / bar | mass H2 / mg/g | peq / bar | mass H2 / mg/g | peq / bar | mass H2 / mg/g | peq / bar | mass H2 / mg/g | peq / bar | mass H2 / mg/g | peq / bar | mass H2 / mg/g
| 0.05 | 5.728081 | 0.06 | 4.039107 | 0.05 | 1.653762 | 0.11 | 1.40241 |  | 0.1 | 0.73264 | 0.11 | 0.43642 | 0.11 | 0.26423 | 0.09 | 0.15389 | 0.1 | 0.09256 | 0.15 | 0.10633 | 0.09 | 0.06094
| 0.1 | 6.990865 | 0.33 | 6.898724 | 0.1 | 2.519274 | 0.38 | 2.94301 |  | 0.37 | 1.8541 | 0.33 | 0.99697 | 0.33 | 0.64178 | 0.31 | 0.41156 | 0.3 | 0.25607 | 0.39 | 0.22897 | 0.35 | 0.12693
| 0.35 | 9.594365 | 0.53 | 8.006922 | 0.36 | 4.468581 | 0.54 | 3.57845 |  | 0.55 | 2.40809 | 0.48 | 1.37578 | 0.5 | 0.89545 | 0.5 | 0.60706 | 0.51 | 0.39427 | 0.75 | 0.41276 | 0.55 | 0.15943
| 0.51 | 10.33677 | 0.72 | 8.699036 | 0.57 | 5.391726 | 0.74 | 4.18883 |  | 0.75 | 2.90399 | 0.74 | 1.88877 | 0.74 | 1.24074 | 0.75 | 0.85115 | 0.75 | 0.5859 | 1 | 0.55375 | 0.75 | 0.20261
| 0.78 | 11.12734 | 0.98 | 9.371823 | 0.74 | 5.946662 | 0.98 | 4.81747 |  | 1 | 3.4161 | 1 | 2.31571 | 1 | 1.57532 | 0.98 | 1.08255 | 1.01 | 0.74853 | 1.52 | 0.78629 | 1 | 0.2807
| 1.01 | 11.59521 | 1.49 | 10.28761 | 0.97 | 6.588806 | 1.5 | 5.74593 |  | 1.54 | 4.3113 | 1.51 | 3.02433 | 1.5 | 2.11427 | 1.49 | 1.50068 | 1.5 | 1.06276 | 2 | 0.99818 | 1.48 | 0.3967
| 1.52 | 12.27528 | 1.98 | 10.84274 | 1.45 | 7.5584 | 1.98 | 6.41875 |  | 1.99 | 4.89802 | 2 | 3.59508 | 1.99 | 2.57255 | 2 | 1.88641 | 2.01 | 1.34806 | 2.99 | 1.40118 | 2 | 0.51694
| 2 | 12.71176 | 2.94 | 11.60716 | 2 | 8.323964 | 2.99 | 7.40396 |  | 2.99 | 5.86275 | 3 | 4.46318 | 3 | 3.34165 | 3 | 2.52499 | 3 | 1.8634 | 3.99 | 1.74733 | 3 | 0.74134
| 2.98 | 13.31577 | 3.95 | 12.10717 | 2.99 | 9.233978 | 4 | 8.1079 |  | 3.99 | 6.56925 | 4.01 | 5.14202 | 4.01 | 3.96035 | 4.02 | 3.05786 | 4.01 | 2.3068 | 5 | 2.07908 | 3.99 | 0.9459
| 3.99 | 13.72129 | 5.01 | 12.52245 | 3.97 | 9.883135 | 5.02 | 8.66144 |  | 5 | 7.13789 | 5 | 5.68301 | 5.02 | 4.48228 | 5.02 | 3.51365 | 5 | 2.70378 | 6 | 2.38154 | 4.98 | 1.1397
| 5.03 | 14.03444 | 7.51 | 13.11544 | 5 | 10.35816 | 7.55 | 9.58824 |  | 7.52 | 8.12491 | 7.52 | 6.70506 | 7.53 | 5.48518 | 7.51 | 4.42049 | 7.52 | 3.51218 | 7.5 | 2.823 | 7.48 | 1.59577
| 7.53 | 14.4801 | 10.03 | 13.4225 | 7.51 | 11.1216 | 10.04 | 10.14886 |  | 10.04 | 8.76808 | 10.04 | 7.39459 | 10.04 | 6.16657 | 10.04 | 5.08512 | 10.03 | 4.15356 | 10.02 | 3.38309 | 10 | 2.00595
| 9.99 | 14.74069 | 12.54 | 13.58621 | 10.01 | 11.5707 | 12.5 | 10.55641 |  | 12.54 | 9.252 | 12.57 | 7.93718 | 12.51 | 6.78543 | 12.51 | 5.6485 | 12.52 | 4.67488 | 12.7 | 3.89356 | 12.49 | 2.35682
| 12.52 | 14.90706 | 15.06 | 13.69513 | 12.52 | 11.91933 | 15.01 | 10.84645 |  | 15.01 | 9.60546 | 15.01 | 8.33439 | 15.04 | 7.21314 | 15.07 | 6.08818 | 15.02 | 5.11852 | 14.99 | 4.2884 | 15 | 2.68355
| 15.02 | 15.00412 | 17.48 | 13.81171 | 15.04 | 12.11647 | 17.51 | 11.08753 |  | 17.51 | 9.9118 | 17.48 | 8.73182 | 17.53 | 7.58786 | 17.52 | 6.48169 | 17.5 | 5.49606 | 17.53 | 4.65125 | 17.5 | 2.97027
| 17.54 | 15.05468 | 20 | 13.94089 | 17.55 | 12.26979 | 19.99 | 11.3289 |  | 20.07 | 10.18063 | 20 | 9.03746 | 20 | 7.92981 | 20.03 | 6.87915 | 19.98 | 5.85302 | 20 | 5.01428 | 19.97 | 3.28152
| 20.01 | 15.08071 | 22.56 | 13.85573 | 20 | 12.43362 | 22.53 | 11.45204 |  | 22.52 | 10.36321 | 22.52 | 9.22652 | 22.52 | 8.16112 | 22.52 | 7.10846 | 22.5 | 6.13355 | 22.81 | 5.29886 | 22.53 | 3.51627
| 22.53 | 14.97446 | 24.75 | 13.91287 | 22.74 | 12.44699 | 25.03 | 11.55677 |  | 25.03 | 10.48822 | 25.02 | 9.38548 | 25.03 | 8.37765 | 25.03 | 7.33011 | 25.01 | 6.35634 | 25.05 | 5.48021 | 24.98 | 3.73823
| 24.55 | 14.92978 | 26.22 | 13.9268 | 25.02 | 12.4919 | 26.76 | 11.62484 |  | 26.83 | 10.56189 | 26.88 | 9.54873 | 26.95 | 8.56049 | 26.99 | 7.51058 | 27.12 | 6.57807 | 27.11 | 5.68343 | 27.22 | 3.952
| 26.04 | 14.87295 | 27.34 | 13.91356 | 26.55 | 12.53001 | 27.87 | 11.69011 |  | 27.98 | 10.60861 | 28.07 | 9.62846 | 28.19 | 8.65017 | 28.18 | 7.61746 | 28.38 | 6.70764 | 28.41 | 5.78279 | 28.45 | 4.09608
| 27.11 | 14.88907 | 28.11 | 13.95475 | 27.62 | 12.57205 | 28.6 | 11.75672 |  | 28.71 | 10.67422 | 28.79 | 9.70687 | 28.92 | 8.73297 | 28.88 | 7.70508 | 28.99 | 6.76483 | 29.07 | 5.87736 | 29.14 | 4.19909
| 27.89 | 14.88703 | 28.64 | 14.03059 | 28.38 | 12.62343 | 29.01 | 11.77169 |  | 29 | 10.73139 | 29.04 | 9.75147 | 29.33 | 8.81393 | 29.38 | 7.75313 | 29.4 | 6.85043 | 29.45 | 5.95757
| 28.46 | 14.88257 | 29.04 | 14.03982 | 28.9 | 12.65065 | 29.36 | 11.82901 |  | 29.35 | 10.78602 | 29.46 | 9.78551
| 28.88 | 14.89463 |  |  | 29.27 | 12.6819
| 29.17 | 14.90895

## Sorption swing
each sorption swing was calculated from the data points nearest to the pressure values of 1 bar and 29 bar respectively
Temperature | sorption swing / mg/g | 29 bar was the highest achievable pressure, since the pressure sensor cannot measure above a pressure of 30 bar
77 | 3.94
87 | 4.78
100 | 6.18
110 | 6.95
120 | 7.31
130 | 7.43
140 | 7.13
150 | 6.63
160 | 6.04
170 | 5.33
195 | 3.94